## Sheet2
THERMAL STACK UNDER DEVICE
Layer name | Material | Density | Specific Heat | Thermal Conductivity | Thickness | Notes:
|  | Kg/m3 | J/Kg °C | W/m °C | m
Die | Silicon | 2325 | 748 | 90 | 0.000269
Solder | Pb Sn | 10767 | 217 | 50 | 5e-05
Substrate metal Top | Cu | 8941 | 387 | 390 | 8e-05
ceramic substrate | AlN | 3217 | 697 | 170 | 0.000635
Substrate metal Bottom | Cu | 8941 | 387 | 390 | 8e-05
OTHER MATERIALS
Component | Material | Density | Specific Heat | Thermal Conductivity | Thickness
|  | Kg/m3 | J/Kg °C | W/m °C | m
Aluminum Wirebonds | Silicon | 2325 | 748 | 90 | 0.000269
Mold Compound |  | 10767 | 217 | 50 | 5e-05